## Sheet1
| formula | mpid | e_hull | e_f | e_d | avg_oxi | num_elems | type
0 | BaGdCrFeO6 | mp-1518724 | 0 | -5.1536 | -2.4397 | {'Ba': 2.0, 'Gd': 3.0, 'Cr': 5.0, 'Fe': 2.0, 'O': -2.0} | 5 | oxide
1 | La5Mn5O16 | mp-531717 | 0 | -3.1625 | -0.3022 | {'La': 3.0, 'Mn': 3.4, 'O': -2.0} | 3 | oxide
2 | YbMoO4 | mp-1207551 | 0 | -2.7647 | -0.2717 | {'Yb': 3.0, 'Mo': 5.0, 'O': -2.0} | 3 | oxide
3 | Eu5P3O13 | mp-1212818 | 0 | -3.3304 | -0.2648 | {'Eu': 2.2, 'P': 5.0, 'O': -2.0} | 3 | oxide
4 | YbGd3F12 | mp-1215594 | 0 | -4.148 | -0.2094 | {'Yb': 3.0, 'Gd': 3.0, 'F': -1.0} | 3 | fluoride
5 | BaCeEuHfO6 | mp-1516655 | 0 | -3.8428 | -0.1453 | {'Ba': 2.0, 'Ce': 4.0, 'Eu': 2.0, 'Hf': 4.0, 'O': -2.0} | 5 | oxide
6 | CaWF6 | mp-1395540 | 0 | -3.3691 | -0.1426 | {'Ca': 2.0, 'W': 4.0, 'F': -1.0} | 3 | fluoride
7 | MgWF6 | mp-1407403 | 0 | -3.207 | -0.1286 | {'Mg': 2.0, 'W': 4.0, 'F': -1.0} | 3 | fluoride
8 | ZnWF6 | mp-1400616 | 0 | -2.724 | -0.1055 | {'Zn': 2.0, 'W': 4.0, 'F': -1.0} | 3 | fluoride
9 | MgSnF6 | mp-1397451 | 0 | -3.2305 | -0.101 | {'Mg': 2.0, 'Sn': 4.0, 'F': -1.0} | 3 | fluoride
10 | GaSbO4 | mp-1224786 | 0 | -2.0545 | -0.0894 | {'Ga': 3.0, 'Sb': 5.0, 'O': -2.0} | 3 | oxide
11 | NaCa9Ti9Nb(SiO5)10 | mp-534850 | 0 | -3.5138 | -0.0848 | {'Na': 1.0, 'Ca': 2.0, 'Ti': 4.0, 'Nb': 5.0, 'Si': 4.0, 'O': -2.0} | 6 | oxide
12 | YbEu3O6 | mp-1207676 | 0 | -3.1878 | -0.0841 | {'Yb': 3.0, 'Eu': 3.0, 'O': -2.0} | 3 | oxide
13 | Eu5Si3O13 | mp-1213303 | 0 | -3.4111 | -0.0818 | {'Eu': 2.8, 'Si': 4.0, 'O': -2.0} | 3 | oxide
14 | Ba2Mn2CuF14 | mp-1045769 | 0 | -2.9668 | -0.0811 | {'Ba': 2.0, 'Mn': 4.0, 'Cu': 2.0, 'F': -1.0} | 4 | fluoride
15 | CaMoF6 | mp-1401355 | 0 | -3.3431 | -0.0783 | {'Ca': 2.0, 'Mo': 4.0, 'F': -1.0} | 3 | fluoride
16 | NaPr9(Ge3O13)2 | mp-1221029 | 0 | -3.1005 | -0.0718 | {'Na': 1.0, 'Pr': 3.0, 'Ge': 4.0, 'O': -2.0} | 4 | oxide
17 | Ba5Li2(TeO5)3 | mp-1228258 | 0 | -2.4423 | -0.0637 | {'Ba': 2.0, 'Li': 1.0, 'Te': 6.0, 'O': -2.0} | 4 | oxide
18 | Ba3Lu2MoO9 | mp-1228133 | 0 | -3.2597 | -0.0636 | {'Ba': 2.0, 'Lu': 3.0, 'Mo': 6.0, 'O': -2.0} | 4 | oxide
19 | MgMoF6 | mp-1398330 | 0 | -3.1798 | -0.063 | {'Mg': 2.0, 'Mo': 4.0, 'F': -1.0} | 3 | fluoride
20 | Ba4InSbO8 | mp-1228129 | 0 | -2.6804 | -0.0619 | {'Ba': 2.0, 'In': 3.0, 'Sb': 5.0, 'O': -2.0} | 4 | oxide
21 | Y2Cr3O12 | mp-1362204 | 0 | -2.378 | -0.0601 | {'Y': 3.0, 'Cr': 6.0, 'O': -2.0} | 3 | oxide
22 | Li32Ti11Cr5O48 | mp-777936 | 0 | -2.8148 | -0.0596 | {'Li': 1.0, 'Ti': 4.0, 'Cr': 4.0, 'O': -2.0} | 4 | oxide
23 | K2NaCoF6 | mp-1111105 | 0 | -2.7425 | -0.0588 | {'K': 1.0, 'Na': 1.0, 'Co': 3.0, 'F': -1.0} | 4 | fluoride
24 | Eu8Mn3Nb5O28 | mp-1229284 | 0 | -3.0891 | -0.0581 | {'Eu': 3.0, 'Mn': 2.3333333333333335, 'Nb': 5.0, 'O': -2.0} | 4 | oxide
25 | MnAgO2 | mp-996995 | 0 | -1.434 | -0.0544 | {'Mn': 3.0, 'Ag': 1.0, 'O': -2.0} | 3 | oxide
26 | NaPrEuWO6 | mp-1516906 | 0 | -2.9051 | -0.0512 | {'Na': 1.0, 'Pr': 3.0, 'Eu': 2.0, 'W': 6.0, 'O': -2.0} | 5 | oxide
27 | Ba2EuWO6 | mp-1518527 | 0 | -2.9694 | -0.0493 | {'Ba': 2.0, 'Eu': 3.0, 'W': 5.0, 'O': -2.0} | 4 | oxide
28 | KPr9(Si3O13)2 | mp-1223421 | 0 | -3.6173 | -0.0491 | {'K': 1.0, 'Pr': 3.0, 'Si': 4.0, 'O': -2.0} | 4 | oxide
29 | Mo(PO3)5 | mp-504210 | 0 | -2.4777 | -0.0476 | {'Mo': 5.0, 'P': 5.0, 'O': -2.0} | 3 | phosphite
30 | Eu2MnWO6 | mp-1516440 | 0 | -2.6741 | -0.0473 | {'Eu': 2.0, 'Mn': 2.0, 'W': 6.0, 'O': -2.0} | 4 | oxide
31 | Cu3SbF12 | mp-1232290 | 0 | -2.0513 | -0.0447 | {'Cu': 2.3333333333333335, 'Sb': 5.0, 'F': -1.0} | 3 | fluoride
32 | Eu2MnSbO7 | mp-1225478 | 0 | -2.6183 | -0.0442 | {'Eu': 3.0, 'Mn': 3.0, 'Sb': 5.0, 'O': -2.0} | 4 | oxide
33 | ZnMoF6 | mp-1407092 | 0 | -2.7007 | -0.0438 | {'Zn': 2.0, 'Mo': 4.0, 'F': -1.0} | 3 | fluoride
34 | CaTa2Ga2(CuO4)3 | mp-694913 | 0 | -2.4609 | -0.0436 | {'Ca': 2.0, 'Ta': 5.0, 'Ga': 3.0, 'Cu': 2.0, 'O': -2.0} | 5 | oxide
35 | TiZnF6 | mp-1403065 | 0 | -3.3248 | -0.0436 | {'Ti': 4.0, 'Zn': 2.0, 'F': -1.0} | 3 | fluoride
36 | K3W2(O2F3)2 | mp-1224236 | 0 | -2.6782 | -0.0416 | {'K': 1.0, 'W': 5.5, 'O': -2.0, 'F': -1.0} | 4 | fluoride
37 | LaHSe3O10 | mp-765350 | 0 | -1.6438 | -0.0396 | {'La': 3.0, 'H': 1.0, 'Se': 5.333333333333333, 'O': -2.0} | 4 | oxide
38 | Zn3P6N12Cl | mp-1215763 | 0 | -0.6356 | -0.0394 | {'Zn': 2.0, 'P': 5.0, 'N': -2.9166666666666665, 'Cl': -1.0} | 4 | chloride
39 | K9Gd3Si12(O16F)2 | mp-1211874 | 0 | -3.1924 | -0.037 | {'K': 1.0, 'Gd': 3.0, 'Si': 4.0, 'O': -2.0, 'F': -1.0} | 5 | fluoride
40 | Ba2CuMo2F14 | mp-1045817 | 0 | -3.0651 | -0.037 | {'Ba': 2.0, 'Cu': 2.0, 'Mo': 4.0, 'F': -1.0} | 4 | fluoride
41 | K2LiLuCl6 | mp-1111126 | 0 | -2.4397 | -0.0367 | {'K': 1.0, 'Li': 1.0, 'Lu': 3.0, 'Cl': -1.0} | 4 | chloride
42 | BaPb3O4 | mp-1214389 | 0 | -1.8444 | -0.0367 | {'Ba': 2.0, 'Pb': 2.0, 'O': -2.0} | 3 | oxide
43 | GaSeCl | mp-1120728 | 0 | -1.2157 | -0.0366 | {'Ga': 3.0, 'Se': -2.0, 'Cl': -1.0} | 3 | chloride
44 | Pr5Ge3O13 | mp-1209712 | 0 | -3.0757 | -0.0365 | {'Pr': 3.0, 'Ge': 3.6666666666666665, 'O': -2.0} | 3 | oxide
45 | Hf2Sb2Pb4O13 | mp-1224490 | 0 | -2.419 | -0.0364 | {'Hf': 4.0, 'Sb': 5.0, 'Pb': 2.0, 'O': -2.0} | 4 | oxide
46 | Na5Ce3Ti6Nb2O24 | mp-691045 | 0 | -3.3028 | -0.0363 | {'Na': 1.0, 'Ce': 3.0, 'Ti': 4.0, 'Nb': 5.0, 'O': -2.0} | 5 | oxide
47 | BaWF7 | mp-1047945 | 0 | -3.2444 | -0.0331 | {'Ba': 2.0, 'W': 5.0, 'F': -1.0} | 3 | fluoride
48 | KNa2Ga3(SiO4)3 | mp-1211711 | 0 | -2.7336 | -0.0321 | {'K': 1.0, 'Na': 1.0, 'Ga': 3.0, 'Si': 4.0, 'O': -2.0} | 5 | silicate
49 | CuAg2P2O7 | mp-1213198 | 0 | -1.8414 | -0.0318 | {'Cu': 2.0, 'Ag': 1.0, 'P': 5.0, 'O': -2.0} | 4 | oxide
50 | La3Lu2(GaO4)3 | mp-1212454 | 0 | -3.4129 | -0.0312 | {'La': 3.0, 'Lu': 3.0, 'Ga': 3.0, 'O': -2.0} | 4 | oxide
51 | Ba5LiMo2N7Cl2 | mp-1228175 | 0 | -1.368 | -0.0309 | {'Ba': 2.0, 'Li': 1.0, 'Mo': 6.0, 'N': -3.0, 'Cl': -1.0} | 5 | chloride
52 | Mn2Bi3Sb3O14 | mp-1221942 | 0 | -1.9108 | -0.0306 | {'Mn': 2.0, 'Bi': 3.0, 'Sb': 5.0, 'O': -2.0} | 4 | oxide
53 | Ca(CoO2)4 | mp-1385949 | 0 | -1.5584 | -0.0304 | {'Ca': 2.0, 'Co': 3.5, 'O': -2.0} | 3 | oxide
54 | Ba2CaSeO6 | mp-1520564 | 0 | -2.5498 | -0.0302 | {'Ba': 2.0, 'Ca': 2.0, 'Se': 6.0, 'O': -2.0} | 4 | oxide
55 | Ba4NbFeO8 | mp-1022809 | 0 | -2.9045 | -0.0294 | {'Ba': 2.0, 'Nb': 5.0, 'Fe': 3.0, 'O': -2.0} | 4 | oxide
56 | Dy2SbO2 | mp-1178366 | 0 | -3.0398 | -0.0292 | {'Dy': 3.0, 'Sb': -2.0, 'O': -2.0} | 3 | oxide
57 | Y3Mn2Sb3O14 | mp-1216224 | 0 | -2.7227 | -0.0292 | {'Y': 3.0, 'Mn': 2.0, 'Sb': 5.0, 'O': -2.0} | 4 | oxide
58 | Zn3Ni4(SbO6)2 | mp-1216023 | 0 | -1.6585 | -0.0291 | {'Zn': 2.0, 'Ni': 2.0, 'Sb': 5.0, 'O': -2.0} | 4 | oxide
59 | InSb3Pb4O13 | mp-1223746 | 0 | -1.8373 | -0.0282 | {'In': 3.0, 'Sb': 5.0, 'Pb': 2.0, 'O': -2.0} | 4 | oxide
60 | NaYMnWO6 | mp-1105401 | 0 | -2.6797 | -0.0275 | {'Na': 1.0, 'Y': 3.0, 'Mn': 2.0, 'W': 6.0, 'O': -2.0} | 5 | oxide
61 | Eu2ZnWO6 | mp-1523086 | 0 | -2.6115 | -0.0274 | {'Eu': 2.0, 'Zn': 2.0, 'W': 6.0, 'O': -2.0} | 4 | oxide
62 | CaCu3O4 | mp-1147653 | 0 | -1.5607 | -0.0271 | {'Ca': 2.0, 'Cu': 2.0, 'O': -2.0} | 3 | oxide
63 | Mg2Al2SiH4O9 | mp-1222973 | 0 | -2.6733 | -0.0265 | {'Mg': 2.0, 'Al': 3.0, 'Si': 4.0, 'H': 1.0, 'O': -2.0} | 5 | oxide
64 | KBaGdWO6 | mp-1523079 | 0 | -2.94 | -0.0264 | {'K': 1.0, 'Ba': 2.0, 'Gd': 3.0, 'W': 6.0, 'O': -2.0} | 5 | oxide
65 | Ba3SrMg2(TeO6)2 | mp-1228054 | 0 | -2.6791 | -0.0264 | {'Ba': 2.0, 'Sr': 2.0, 'Mg': 2.0, 'Te': 6.0, 'O': -2.0} | 5 | oxide
66 | K2MnPCO7 | mp-769604 | 0 | -2.3265 | -0.0261 | {'K': 1.0, 'Mn': 3.0, 'P': 5.0, 'C': 4.0, 'O': -2.0} | 5 | oxide
67 | Ba2ZrSnO6 | mp-1228067 | 0 | -3.1393 | -0.026 | {'Ba': 2.0, 'Zr': 4.0, 'Sn': 4.0, 'O': -2.0} | 4 | oxide
68 | Co7(SbO6)2 | mp-685142 | 0 | -1.5372 | -0.0258 | {'Co': 2.0, 'Sb': 5.0, 'O': -2.0} | 3 | oxide
69 | LiCrPHO5 | mp-753051 | 0 | -2.4387 | -0.0256 | {'Li': 1.0, 'Cr': 3.0, 'P': 5.0, 'H': 1.0, 'O': -2.0} | 5 | oxide
70 | Zr2Sb2Pb4O13 | mp-1215826 | 0 | -2.3493 | -0.0256 | {'Zr': 4.0, 'Sb': 5.0, 'Pb': 2.0, 'O': -2.0} | 4 | oxide
71 | K2LuAgCl6 | mp-1111986 | 0 | -2.148 | -0.0255 | {'K': 1.0, 'Lu': 3.0, 'Ag': 1.0, 'Cl': -1.0} | 4 | chloride
72 | Ca11Al14O32 | mp-33318 | 0 | -3.4477 | -0.0253 | {'Ca': 2.0, 'Al': 3.0, 'O': -2.0} | 3 | oxide
73 | LaN2Cl5 | mp-1213500 | 0 | -1.4586 | -0.025 | {'La': 3.0, 'N': 1.0, 'Cl': -1.0} | 3 | chloride
74 | Sr2EuWO6 | mp-1519604 | 0 | -2.9909 | -0.0247 | {'Sr': 2.0, 'Eu': 2.0, 'W': 6.0, 'O': -2.0} | 4 | oxide
75 | SrCaLaSbO6 | mp-1218509 | 0 | -3.0966 | -0.024 | {'Sr': 2.0, 'Ca': 2.0, 'La': 3.0, 'Sb': 5.0, 'O': -2.0} | 5 | oxide
76 | NaNi2Mo2H3O10 | mp-1220997 | 0 | -1.7056 | -0.0233 | {'Na': 1.0, 'Ni': 2.0, 'Mo': 6.0, 'H': 1.0, 'O': -2.0} | 5 | oxide
77 | Y3Ga3(FeO6)2 | mp-1208208 | 0 | -2.8208 | -0.0231 | {'Y': 3.0, 'Ga': 3.0, 'Fe': 3.0, 'O': -2.0} | 4 | oxide
78 | Sn2Sb2Pb4O13 | mp-1219056 | 0 | -1.8776 | -0.023 | {'Sn': 4.0, 'Sb': 5.0, 'Pb': 2.0, 'O': -2.0} | 4 | oxide
79 | Mn3Zn2O8 | mp-1403705 | 0 | -1.8238 | -0.0226 | {'Mn': 4.0, 'Zn': 2.0, 'O': -2.0} | 3 | oxide
80 | Ba2SrSeO6 | mp-1523293 | 0 | -2.496 | -0.0222 | {'Ba': 2.0, 'Sr': 2.0, 'Se': 6.0, 'O': -2.0} | 4 | oxide
81 | CaCeV2O8 | mp-1227255 | 0 | -3.029 | -0.022 | {'Ca': 2.0, 'Ce': 4.0, 'V': 5.0, 'O': -2.0} | 4 | oxide
82 | BaMn8O16 | mp-1228782 | 0 | -2.0381 | -0.0219 | {'Ba': 2.0, 'Mn': 3.75, 'O': -2.0} | 3 | oxide
83 | Pr5Te7MoCl3O23 | mp-1173622 | 0 | -2.3727 | -0.0219 | {'Pr': 3.0, 'Te': 4.0, 'Mo': 6.0, 'Cl': -1.0, 'O': -2.0} | 5 | oxide
84 | KMn3O6 | mp-1016190 | 0 | -1.9675 | -0.0217 | {'K': 1.0, 'Mn': 3.6666666666666665, 'O': -2.0} | 3 | oxide
85 | Sn3TePb4O13 | mp-1219089 | 0 | -1.8138 | -0.0214 | {'Sn': 4.0, 'Te': 6.0, 'Pb': 2.0, 'O': -2.0} | 4 | oxide
86 | Ca2Pr4(Mo2O7)3 | mp-1227629 | 0 | -2.789 | -0.0213 | {'Ca': 2.0, 'Pr': 3.0, 'Mo': 4.333333333333333, 'O': -2.0} | 4 | oxide
87 | Sr16Mn8O29 | mp-767781 | 0 | -2.742 | -0.0211 | {'Sr': 2.0, 'Mn': 3.25, 'O': -2.0} | 3 | oxide
88 | TePb3(ClO2)2 | mp-1217378 | 0 | -1.6029 | -0.0209 | {'Te': 4.0, 'Pb': 2.0, 'Cl': -1.0, 'O': -2.0} | 4 | chlorite
89 | Ba3Co3Te(PO7)2 | mp-1228226 | 0 | -2.5027 | -0.0208 | {'Ba': 2.0, 'Co': 2.0, 'Te': 6.0, 'P': 5.0, 'O': -2.0} | 5 | oxide
90 | Si2Ni3H4O9 | mp-1105877 | 0 | -1.9533 | -0.0206 | {'Si': 4.0, 'Ni': 2.0, 'H': 1.0, 'O': -2.0} | 4 | oxide
91 | KAl3Fe2Si2(HO6)2 | mp-1223658 | 0 | -2.7292 | -0.02 | {'K': 1.0, 'Al': 3.0, 'Fe': 2.0, 'Si': 4.0, 'H': 1.0, 'O': -2.0} | 6 | oxide
92 | NaNd9(Si3O13)2 | mp-1221031 | 0 | -3.6336 | -0.0197 | {'Na': 1.0, 'Nd': 3.0, 'Si': 4.0, 'O': -2.0} | 4 | oxide
93 | Ca3Ti3Cr2O12 | mp-1214263 | 0 | -3.2781 | -0.0194 | {'Ca': 2.0, 'Ti': 4.0, 'Cr': 3.0, 'O': -2.0} | 4 | oxide
94 | CaTiNiP2O9 | mp-1043092 | 0 | -2.9199 | -0.0193 | {'Ca': 2.0, 'Ti': 4.0, 'Ni': 2.0, 'P': 5.0, 'O': -2.0} | 5 | oxide
95 | K2LiFeF6 | mp-1112185 | 0 | -2.981 | -0.0193 | {'K': 1.0, 'Li': 1.0, 'Fe': 3.0, 'F': -1.0} | 4 | fluoride
96 | KNa3Al12H24(SO7)8 | mp-1224323 | 0 | -2.2014 | -0.0193 | {'K': 1.0, 'Na': 1.0, 'Al': 3.0, 'H': 1.0, 'S': 6.0, 'O': -2.0} | 6 | oxide
97 | KMg3AlGe3(O5F)2 | mp-1223527 | 0 | -2.8109 | -0.0193 | {'K': 1.0, 'Mg': 2.0, 'Al': 3.0, 'Ge': 4.0, 'O': -2.0, 'F': -1.0} | 6 | fluoride
98 | FeSb3Pb4O13 | mp-1224890 | 0 | -1.7939 | -0.0193 | {'Fe': 3.0, 'Sb': 5.0, 'Pb': 2.0, 'O': -2.0} | 4 | oxide
99 | YbSiO3 | mp-1187516 | 0 | -3.4313 | -0.0191 | {'Yb': 3.0, 'Si': 3.0, 'O': -2.0} | 3 | oxide
100 | Na3EuTi2Nb2O12 | mp-1221380 | 0 | -3.0637 | -0.019 | {'Na': 1.0, 'Eu': 3.0, 'Ti': 4.0, 'Nb': 5.0, 'O': -2.0} | 5 | oxide
101 | Ba6Na2Ta2Mn2O17 | mp-1214895 | 0 | -2.8137 | -0.019 | {'Ba': 2.0, 'Na': 1.0, 'Ta': 5.0, 'Mn': 5.0, 'O': -2.0} | 5 | oxide
102 | SnPO4F | mp-1007694 | 0 | -2.5336 | -0.019 | {'Sn': 4.0, 'P': 5.0, 'O': -2.0, 'F': -1.0} | 4 | phosphate
103 | Ba6Bi2(TeO6)3 | mp-1228122 | 0 | -2.3793 | -0.0188 | {'Ba': 2.0, 'Bi': 3.0, 'Te': 6.0, 'O': -2.0} | 4 | oxide
104 | K22Nb13In11(PO5)24 | mp-695298 | 0 | -2.7362 | -0.0187 | {'K': 1.0, 'Nb': 5.0, 'In': 3.0, 'P': 5.0, 'O': -2.0} | 5 | oxide
105 | Mn4Zn3(NiO6)2 | mp-1222033 | 0 | -1.7916 | -0.0187 | {'Mn': 3.5, 'Zn': 2.0, 'Ni': 2.0, 'O': -2.0} | 4 | oxide
106 | K2Cu(ClF)2 | mp-1023132 | 0 | -2.1364 | -0.0182 | {'K': 1.0, 'Cu': 2.0, 'Cl': -1.0, 'F': -1.0} | 4 | fluoride
107 | Li3La3(MoO6)2 | mp-1185315 | 0 | -2.9009 | -0.0181 | {'Li': 1.0, 'La': 3.0, 'Mo': 6.0, 'O': -2.0} | 4 | oxide
108 | CaCo(PO3)4 | mp-1045787 | 0 | -2.6902 | -0.018 | {'Ca': 2.0, 'Co': 2.0, 'P': 5.0, 'O': -2.0} | 4 | phosphite
109 | Ba6Na2Nb2V2O17 | mp-1228103 | 0 | -3.0134 | -0.018 | {'Ba': 2.0, 'Na': 1.0, 'Nb': 5.0, 'V': 5.0, 'O': -2.0} | 5 | oxide
110 | Nd5Te7MoCl3O23 | mp-1173624 | 0 | -2.3775 | -0.0179 | {'Nd': 3.0, 'Te': 4.0, 'Mo': 6.0, 'Cl': -1.0, 'O': -2.0} | 5 | oxide
111 | LaTb3(Mo2O7)2 | mp-1222843 | 0 | -2.9262 | -0.0178 | {'La': 3.0, 'Tb': 3.0, 'Mo': 4.0, 'O': -2.0} | 4 | oxide
112 | SrNd10Se12(Cl2O9)4 | mp-1218343 | 0 | -2.4136 | -0.0176 | {'Sr': 2.0, 'Nd': 3.0, 'Se': 4.0, 'Cl': -1.0, 'O': -2.0} | 5 | oxide
113 | KNi2H3(SeO5)2 | mp-1223496 | 0 | -1.3765 | -0.0173 | {'K': 1.0, 'Ni': 2.0, 'H': 1.0, 'Se': 6.0, 'O': -2.0} | 5 | oxide
114 | KSrCeSbO6 | mp-1522321 | 0 | -2.8559 | -0.0172 | {'K': 1.0, 'Sr': 2.0, 'Ce': 4.0, 'Sb': 5.0, 'O': -2.0} | 5 | oxide
115 | SbH5(OF3)2 | mp-1219551 | 0 | -1.9967 | -0.0171 | {'Sb': 5.0, 'H': 1.0, 'O': -2.0, 'F': -1.0} | 4 | fluoride
116 | Ba2SmWO6 | mp-1517191 | 0 | -3.0862 | -0.0171 | {'Ba': 2.0, 'Sm': 3.0, 'W': 5.0, 'O': -2.0} | 4 | oxide
117 | Ba3SrEr2(MoO6)2 | mp-1228234 | 0 | -3.0873 | -0.0164 | {'Ba': 2.0, 'Sr': 2.0, 'Er': 3.0, 'Mo': 5.0, 'O': -2.0} | 5 | oxide
118 | CaCoGeO4 | mp-1213999 | 0 | -2.3475 | -0.0163 | {'Ca': 2.0, 'Co': 2.0, 'Ge': 4.0, 'O': -2.0} | 4 | oxide
119 | K2BrCl6F | mp-989591 | 0 | -1.1572 | -0.0162 | {'K': 1.0, 'Br': 5.0, 'Cl': -1.0, 'F': -1.0} | 4 | fluoride
120 | Nd3Ho2(GaO4)3 | mp-1210498 | 0 | -3.3401 | -0.0162 | {'Nd': 3.0, 'Ho': 3.0, 'Ga': 3.0, 'O': -2.0} | 4 | oxide
121 | CaMnGeO4 | mp-1214074 | 0 | -2.5687 | -0.0162 | {'Ca': 2.0, 'Mn': 2.0, 'Ge': 4.0, 'O': -2.0} | 4 | oxide
122 | LaAg(MoO4)2 | mp-1223057 | 0 | -2.2623 | -0.0161 | {'La': 3.0, 'Ag': 1.0, 'Mo': 6.0, 'O': -2.0} | 4 | oxide
123 | NaNi2H3(SeO5)2 | mp-1221027 | 0 | -1.3648 | -0.016 | {'Na': 1.0, 'Ni': 2.0, 'H': 1.0, 'Se': 6.0, 'O': -2.0} | 5 | oxide
124 | GaFe2BO5 | mp-1097025 | 0 | -2.1256 | -0.0157 | {'Ga': 3.0, 'Fe': 2.0, 'B': 3.0, 'O': -2.0} | 4 | oxide
125 | Hf3TePb4O13 | mp-1224517 | 0 | -2.6225 | -0.0155 | {'Hf': 4.0, 'Te': 6.0, 'Pb': 2.0, 'O': -2.0} | 4 | oxide
126 | Ba6Na2Ta2V2O17 | mp-1214664 | 0 | -3.0779 | -0.0153 | {'Ba': 2.0, 'Na': 1.0, 'Ta': 5.0, 'V': 5.0, 'O': -2.0} | 5 | oxide
127 | Ba8Mn8O21 | mp-694888 | 0 | -2.4929 | -0.0151 | {'Ba': 2.0, 'Mn': 3.25, 'O': -2.0} | 3 | oxide
128 | Sr3PrMn2O8 | mp-1218451 | 0 | -2.8673 | -0.015 | {'Sr': 2.0, 'Pr': 3.0, 'Mn': 3.5, 'O': -2.0} | 4 | oxide
129 | KNd9(Si3O13)2 | mp-1223480 | 0 | -3.6296 | -0.0149 | {'K': 1.0, 'Nd': 3.0, 'Si': 4.0, 'O': -2.0} | 4 | oxide
130 | Na3V3Cr2O12 | mp-1202673 | 0 | -2.3912 | -0.0148 | {'Na': 1.0, 'V': 5.0, 'Cr': 3.0, 'O': -2.0} | 4 | oxide
131 | CaCr2P2O9 | mp-1040889 | 0 | -2.8158 | -0.0141 | {'Ca': 2.0, 'Cr': 3.0, 'P': 5.0, 'O': -2.0} | 4 | oxide
132 | K3LuCl6 | mp-1111421 | 0 | -2.432 | -0.014 | {'K': 1.0, 'Lu': 3.0, 'Cl': -1.0} | 3 | chloride
133 | Ba5Cr3O13 | mp-1200170 | 0 | -2.614 | -0.014 | {'Ba': 2.0, 'Cr': 5.333333333333333, 'O': -2.0} | 3 | oxide
134 | LaCeSi2(BO5)2 | mp-1223448 | 0 | -3.4178 | -0.0139 | {'La': 3.0, 'Ce': 3.0, 'Si': 4.0, 'B': 3.0, 'O': -2.0} | 5 | oxide
135 | Ba2Zn2Cr7Ga2(SnO11)2 | mp-1214629 | 0 | -2.3903 | -0.0138 | {'Ba': 2.0, 'Zn': 2.0, 'Cr': 3.142857142857143, 'Ga': 3.0, 'Sn': 4.0, 'O': -2.0} | 6 | oxide
136 | Er8Mn3Mo5O28 | mp-1225972 | 0 | -2.9895 | -0.0134 | {'Er': 3.0, 'Mn': 2.3333333333333335, 'Mo': 5.0, 'O': -2.0} | 4 | oxide
137 | NaMgFe(SO4)3 | mp-1173576 | 0 | -2.1179 | -0.0134 | {'Na': 1.0, 'Mg': 2.0, 'Fe': 3.0, 'S': 6.0, 'O': -2.0} | 5 | sulfate
138 | CaFe2P2O9 | mp-1040941 | 0 | -2.5809 | -0.013 | {'Ca': 2.0, 'Fe': 3.0, 'P': 5.0, 'O': -2.0} | 4 | oxide
139 | Pr5Te7WCl3O23 | mp-1173612 | 0 | -2.3827 | -0.0129 | {'Pr': 3.0, 'Te': 4.0, 'W': 6.0, 'Cl': -1.0, 'O': -2.0} | 5 | oxide
140 | Ba4Dy(CuO3)3 | mp-1214524 | 0 | -2.3909 | -0.0126 | {'Ba': 2.0, 'Dy': 3.0, 'Cu': 2.3333333333333335, 'O': -2.0} | 4 | oxide
141 | Ca2Ti3O8 | mp-1397126 | 0 | -3.5559 | -0.0124 | {'Ca': 2.0, 'Ti': 4.0, 'O': -2.0} | 3 | oxide
142 | BaCaEuWO6 | mp-1520996 | 0 | -3.0051 | -0.0124 | {'Ba': 2.0, 'Ca': 2.0, 'Eu': 2.0, 'W': 6.0, 'O': -2.0} | 5 | oxide
143 | Nd5Te7WCl3O23 | mp-1173616 | 0 | -2.3875 | -0.0123 | {'Nd': 3.0, 'Te': 4.0, 'W': 6.0, 'Cl': -1.0, 'O': -2.0} | 5 | oxide
144 | BaSrTbSbO6 | mp-1520523 | 0 | -3.0783 | -0.0118 | {'Ba': 2.0, 'Sr': 2.0, 'Tb': 3.0, 'Sb': 5.0, 'O': -2.0} | 5 | oxide
145 | CdCo3(PO3)8 | mp-1227073 | 0 | -2.4008 | -0.0117 | {'Cd': 2.0, 'Co': 2.0, 'P': 5.0, 'O': -2.0} | 4 | phosphite
146 | K2LiBiCl6 | mp-1110869 | 0 | -1.8991 | -0.0116 | {'K': 1.0, 'Li': 1.0, 'Bi': 3.0, 'Cl': -1.0} | 4 | chloride
147 | CaFe(PO3)4 | mp-1045812 | 0 | -2.7326 | -0.0112 | {'Ca': 2.0, 'Fe': 2.0, 'P': 5.0, 'O': -2.0} | 4 | phosphite
148 | NaCa2Nb8(BiO4)9 | mp-1221182 | 0 | -2.5573 | -0.0111 | {'Na': 1.0, 'Ca': 2.0, 'Nb': 5.0, 'Bi': 3.0, 'O': -2.0} | 5 | oxide
149 | Mg3NiO4 | mp-1099253 | 0 | -2.6055 | -0.011 | {'Mg': 2.0, 'Ni': 2.0, 'O': -2.0} | 3 | oxide
150 | Na2Nd4NCl9O | mp-1221346 | 0 | -2.6336 | -0.0108 | {'Na': 1.0, 'Nd': 3.0, 'N': -3.0, 'Cl': -1.0, 'O': -2.0} | 5 | oxide
151 | Ba2Ce3Si3O12F | mp-42307 | 0 | -3.6072 | -0.0107 | {'Ba': 2.0, 'Ce': 3.0, 'Si': 4.0, 'O': -2.0, 'F': -1.0} | 5 | fluoride
152 | Yb2Mn3Sb3O14 | mp-1215911 | 0 | -2.3115 | -0.0107 | {'Yb': 3.0, 'Mn': 2.3333333333333335, 'Sb': 5.0, 'O': -2.0} | 4 | oxide
153 | Sr3Ca6V7BiO28 | mp-532540 | 0 | -2.9174 | -0.0103 | {'Sr': 2.0, 'Ca': 2.0, 'V': 5.0, 'Bi': 3.0, 'O': -2.0} | 5 | oxide
154 | Ca5Bi6(Cl3O2)4 | mp-1227157 | 0 | -2.2653 | -0.0103 | {'Ca': 2.0, 'Bi': 3.0, 'Cl': -1.0, 'O': -2.0} | 4 | oxide
155 | CaLaTaFeO6 | mp-1043970 | 0 | -3.2235 | -0.0103 | {'Ca': 2.0, 'La': 3.0, 'Ta': 5.0, 'Fe': 2.0, 'O': -2.0} | 5 | oxide
156 | Ba3Sr9Al4(O4F)4 | mp-1228149 | 0 | -3.4218 | -0.0102 | {'Ba': 2.0, 'Sr': 2.0, 'Al': 3.0, 'O': -2.0, 'F': -1.0} | 5 | fluoride
157 | Na3Mn5(Ge3O10)2 | mp-1211859 | 0 | -2.1298 | -0.0102 | {'Na': 1.0, 'Mn': 2.6, 'Ge': 4.0, 'O': -2.0} | 4 | oxide
158 | KBaNdWO6 | mp-1521867 | 0 | -2.8952 | -0.0101 | {'K': 1.0, 'Ba': 2.0, 'Nd': 3.0, 'W': 6.0, 'O': -2.0} | 5 | oxide
159 | Ba2LuB2ClO6 | mp-1228639 | 0 | -3.3386 | -0.01 | {'Ba': 2.0, 'Lu': 3.0, 'B': 3.0, 'Cl': -1.0, 'O': -2.0} | 5 | hypochlorite
160 | Sr3NdMn2O8 | mp-1218352 | 0 | -2.8695 | -0.0098 | {'Sr': 2.0, 'Nd': 3.0, 'Mn': 3.5, 'O': -2.0} | 4 | oxide
161 | Na2Gd4NCl9O | mp-1173724 | 0 | -2.6406 | -0.0098 | {'Na': 1.0, 'Gd': 3.0, 'N': -3.0, 'Cl': -1.0, 'O': -2.0} | 5 | oxide
162 | NaH4C3N3O4 | mp-1210160 | 0 | -1.1105 | -0.0095 | {'Na': 1.0, 'H': 1.0, 'C': 4.0, 'N': -3.0, 'O': -2.0} | 5 | oxide
163 | K2NaLuCl6 | mp-1111639 | 0 | -2.4332 | -0.0095 | {'K': 1.0, 'Na': 1.0, 'Lu': 3.0, 'Cl': -1.0} | 4 | chloride
164 | Ba6Na2Mn2Nb2O17 | mp-1214806 | 0 | -2.7397 | -0.0094 | {'Ba': 2.0, 'Na': 1.0, 'Mn': 5.0, 'Nb': 5.0, 'O': -2.0} | 5 | oxide
165 | K5Mn2B2P5O21 | mp-1226339 | 0 | -2.6339 | -0.0093 | {'K': 1.0, 'Mn': 3.0, 'B': 3.0, 'P': 5.0, 'O': -2.0} | 5 | oxide
166 | NaCeH2S2O9 | mp-684828 | 0 | -2.2483 | -0.0092 | {'Na': 1.0, 'Ce': 3.0, 'H': 1.0, 'S': 6.0, 'O': -2.0} | 5 | oxide
167 | KNaP6(PbO3)8 | mp-1223429 | 0 | -2.378 | -0.0092 | {'K': 1.0, 'Na': 1.0, 'P': 5.0, 'Pb': 2.0, 'O': -2.0} | 5 | oxide
168 | Mg3Fe2H4(Se3O10)2 | mp-1210726 | 0 | -1.6808 | -0.009 | {'Mg': 2.0, 'Fe': 3.0, 'H': 1.0, 'Se': 4.0, 'O': -2.0} | 5 | oxide
169 | KNdMnWO6 | mp-1105240 | 0 | -2.6533 | -0.0087 | {'K': 1.0, 'Nd': 3.0, 'Mn': 2.0, 'W': 6.0, 'O': -2.0} | 5 | oxide
170 | Sr2MnBiPbO6 | mp-1173263 | 0 | -2.2908 | -0.0086 | {'Sr': 2.0, 'Mn': 3.0, 'Bi': 3.0, 'Pb': 2.0, 'O': -2.0} | 5 | oxide
171 | Na9Sr2Nd9Ti20O60 | mp-694961 | 0 | -3.4407 | -0.0086 | {'Na': 1.0, 'Sr': 2.0, 'Nd': 3.0, 'Ti': 4.0, 'O': -2.0} | 5 | oxide
172 | K2TeMo2(PO7)2 | mp-1211929 | 0 | -2.2639 | -0.0085 | {'K': 1.0, 'Te': 4.0, 'Mo': 6.0, 'P': 5.0, 'O': -2.0} | 5 | oxide
173 | K6Te3(H8O7)4 | mp-1225843 | 0 | -1.4464 | -0.0084 | {'K': 1.0, 'Te': 6.0, 'H': 1.0, 'O': -2.0} | 4 | oxide
174 | Ba4Gd(CuO3)3 | mp-1214933 | 0 | -2.3702 | -0.0083 | {'Ba': 2.0, 'Gd': 3.0, 'Cu': 2.3333333333333335, 'O': -2.0} | 4 | oxide
175 | TiNi4GeO8 | mp-1216682 | 0 | -1.9407 | -0.0082 | {'Ti': 4.0, 'Ni': 2.0, 'Ge': 4.0, 'O': -2.0} | 4 | oxide
176 | NaLa9(Ge3O13)2 | mp-1220900 | 0 | -3.1762 | -0.0081 | {'Na': 1.0, 'La': 3.0, 'Ge': 4.0, 'O': -2.0} | 4 | oxide
177 | Mg2V2CoO8 | mp-1222196 | 0 | -2.4771 | -0.008 | {'Mg': 2.0, 'V': 5.0, 'Co': 2.0, 'O': -2.0} | 4 | oxide
178 | Ba9Ca3La4(Fe4O15)2 | mp-1228537 | 0 | -2.7478 | -0.0079 | {'Ba': 2.0, 'Ca': 2.0, 'La': 3.0, 'Fe': 3.0, 'O': -2.0} | 5 | oxide
179 | SrEuGdSbO6 | mp-1518140 | 0 | -3.0556 | -0.0079 | {'Sr': 2.0, 'Eu': 2.0, 'Gd': 3.0, 'Sb': 5.0, 'O': -2.0} | 5 | oxide
180 | KAlCo(PO4)2 | mp-532810 | 0 | -2.7169 | -0.0078 | {'K': 1.0, 'Al': 3.0, 'Co': 2.0, 'P': 5.0, 'O': -2.0} | 5 | phosphate
181 | KBaV3Cd2O11 | mp-1223694 | 0 | -2.3725 | -0.0078 | {'K': 1.0, 'Ba': 2.0, 'V': 5.0, 'Cd': 2.0, 'O': -2.0} | 5 | oxide
182 | CaMn(PO3)4 | mp-1045779 | 0 | -2.7914 | -0.0075 | {'Ca': 2.0, 'Mn': 2.0, 'P': 5.0, 'O': -2.0} | 4 | phosphite
183 | Ba3Fe4P8PbO28 | mp-1228512 | 0 | -2.7139 | -0.0074 | {'Ba': 2.0, 'Fe': 2.0, 'P': 5.0, 'Pb': 2.0, 'O': -2.0} | 5 | oxide
184 | Ba2NbP2O9F | mp-1228528 | 0 | -3.2345 | -0.0073 | {'Ba': 2.0, 'Nb': 5.0, 'P': 5.0, 'O': -2.0, 'F': -1.0} | 5 | fluoride
185 | LiGaBH3O5 | mp-1222409 | 0 | -2.0564 | -0.0072 | {'Li': 1.0, 'Ga': 3.0, 'B': 3.0, 'H': 1.0, 'O': -2.0} | 5 | oxide
186 | SrPr2Mn3O9 | mp-1218264 | 0 | -2.8064 | -0.0071 | {'Sr': 2.0, 'Pr': 3.0, 'Mn': 3.3333333333333335, 'O': -2.0} | 4 | oxide
187 | CaNi(PO3)4 | mp-1045813 | 0 | -2.6835 | -0.0071 | {'Ca': 2.0, 'Ni': 2.0, 'P': 5.0, 'O': -2.0} | 4 | phosphite
188 | NaEuTi8(PO4)12 | mp-1223158 | 0 | -3.0441 | -0.0071 | {'Na': 1.0, 'Eu': 3.0, 'Ti': 4.0, 'P': 5.0, 'O': -2.0} | 5 | phosphate
189 | LaNd(CoO3)2 | mp-1222992 | 0 | -2.5725 | -0.007 | {'La': 3.0, 'Nd': 3.0, 'Co': 3.0, 'O': -2.0} | 4 | oxide
190 | CaGd2Zr(GaO3)4 | mp-686296 | 0 | -3.0757 | -0.007 | {'Ca': 2.0, 'Gd': 3.0, 'Zr': 4.0, 'Ga': 3.0, 'O': -2.0} | 5 | oxide
191 | NaNi2H3(SO5)2 | mp-1221038 | 0 | -1.7044 | -0.0069 | {'Na': 1.0, 'Ni': 2.0, 'H': 1.0, 'S': 6.0, 'O': -2.0} | 5 | oxide
192 | Ca2Sn3O8 | mp-1386610 | 0 | -2.5545 | -0.0069 | {'Ca': 2.0, 'Sn': 4.0, 'O': -2.0} | 3 | oxide
193 | Ca2P3Pb3ClO12 | mp-1214153 | 0 | -2.7104 | -0.0069 | {'Ca': 2.0, 'P': 5.0, 'Pb': 2.0, 'Cl': -1.0, 'O': -2.0} | 5 | hypochlorite
194 | V3AgO8 | mp-1100976 | 0 | -2.0749 | -0.0068 | {'V': 5.0, 'Ag': 1.0, 'O': -2.0} | 3 | oxide
195 | Y3ErTi4(SiO9)2 | mp-1216271 | 0 | -3.6861 | -0.0067 | {'Y': 3.0, 'Er': 3.0, 'Ti': 4.0, 'Si': 4.0, 'O': -2.0} | 5 | oxide
196 | MgTi4(PO4)6 | mp-1222070 | 0 | -3.0487 | -0.0066 | {'Mg': 2.0, 'Ti': 4.0, 'P': 5.0, 'O': -2.0} | 4 | phosphate
197 | K2TiCr(PO4)3 | mp-1224541 | 0 | -2.847 | -0.0064 | {'K': 1.0, 'Ti': 4.0, 'Cr': 3.0, 'P': 5.0, 'O': -2.0} | 5 | phosphate
198 | CaLaFeSbO6 | mp-1639336 | 0 | -2.7189 | -0.0062 | {'Ca': 2.0, 'La': 3.0, 'Fe': 2.0, 'Sb': 5.0, 'O': -2.0} | 5 | oxide
199 | Zn4Co5(TeO6)3 | mp-1046528 | 0 | -1.5534 | -0.0062 | {'Zn': 2.0, 'Co': 2.0, 'Te': 6.0, 'O': -2.0} | 4 | oxide
200 | CaCdP2O7 | mp-1213987 | 0 | -2.7868 | -0.0061 | {'Ca': 2.0, 'Cd': 2.0, 'P': 5.0, 'O': -2.0} | 4 | oxide
201 | Ba4Ta10FeO30 | mp-1228547 | 0 | -3.3547 | -0.0058 | {'Ba': 2.0, 'Ta': 5.0, 'Fe': 2.0, 'O': -2.0} | 4 | oxide
202 | SrNd2Mn3O9 | mp-1218259 | 0 | -2.8168 | -0.0058 | {'Sr': 2.0, 'Nd': 3.0, 'Mn': 3.3333333333333335, 'O': -2.0} | 4 | oxide
203 | Zn3Co4(SbO6)2 | mp-1216036 | 0 | -1.6748 | -0.0058 | {'Zn': 2.0, 'Co': 2.0, 'Sb': 5.0, 'O': -2.0} | 4 | oxide
204 | Na2Ca4YZrSi4(O5F)3 | mp-1210816 | 0 | -3.5151 | -0.0057 | {'Na': 1.0, 'Ca': 2.0, 'Y': 3.0, 'Zr': 4.0, 'Si': 4.0, 'O': -2.0, 'F': -1.0} | 7 | fluoride
205 | BaSmFeCuO5 | mp-1214324 | 0 | -2.4528 | -0.0057 | {'Ba': 2.0, 'Sm': 3.0, 'Fe': 3.0, 'Cu': 2.0, 'O': -2.0} | 5 | oxide
206 | K3Na8FeH12S6(NO18)2 | mp-1181575 | 0 | -1.8171 | -0.0056 | {'K': 1.0, 'Na': 1.0, 'Fe': 3.0, 'H': 1.0, 'S': 6.0, 'N': 5.0, 'O': -2.0} | 7 | oxide
207 | Ba10Nd4Y(MoO6)5 | mp-1228897 | 0 | -3.0048 | -0.0055 | {'Ba': 2.0, 'Nd': 3.0, 'Y': 3.0, 'Mo': 5.0, 'O': -2.0} | 5 | oxide
208 | Na9Fe2P4HO18 | mp-1173859 | 0 | -2.4045 | -0.0055 | {'Na': 1.0, 'Fe': 3.0, 'P': 5.0, 'H': 1.0, 'O': -2.0} | 5 | oxide
209 | Li8Mn13Cr3O32 | mp-775158 | 0 | -2.1333 | -0.0055 | {'Li': 1.0, 'Mn': 3.6153846153846154, 'Cr': 3.0, 'O': -2.0} | 4 | oxide
210 | Co8Cu7(MoO4)12 | mp-1228013 | 0 | -1.6229 | -0.0054 | {'Co': 2.25, 'Cu': 2.0, 'Mo': 5.333333333333333, 'O': -2.0} | 4 | oxide
211 | YbGd(PO4)2 | mp-1215693 | 0 | -3.2247 | -0.0053 | {'Yb': 3.0, 'Gd': 3.0, 'P': 5.0, 'O': -2.0} | 4 | phosphate
212 | Sr20Fe9Co(MoO6)10 | mp-720269 | 0 | -2.535 | -0.0053 | {'Sr': 2.0, 'Fe': 3.0, 'Co': 2.0, 'Mo': 5.1, 'O': -2.0} | 5 | oxide
213 | Dy2CrFeO6 | mp-1232352 | 0 | -3.0459 | -0.0052 | {'Dy': 3.0, 'Cr': 3.0, 'Fe': 3.0, 'O': -2.0} | 4 | oxide
214 | MgAl6FeSi2(BO9)2 | mp-1222184 | 0 | -3.1969 | -0.0052 | {'Mg': 2.0, 'Al': 3.0, 'Fe': 2.0, 'Si': 4.0, 'B': 3.0, 'O': -2.0} | 6 | oxide
215 | Ba6Na2V2Sb2O17 | mp-1214658 | 0 | -2.7255 | -0.005 | {'Ba': 2.0, 'Na': 1.0, 'V': 5.0, 'Sb': 5.0, 'O': -2.0} | 5 | oxide
216 | Li3Mn2(SeO3)4 | mp-1211552 | 0 | -1.7421 | -0.005 | {'Li': 1.0, 'Mn': 2.5, 'Se': 4.0, 'O': -2.0} | 4 | oxide
217 | Ba3In2MoO9 | mp-1228643 | 0 | -2.5213 | -0.005 | {'Ba': 2.0, 'In': 3.0, 'Mo': 6.0, 'O': -2.0} | 4 | oxide
218 | Ba4Ta10CoO30 | mp-1228585 | 0 | -3.3409 | -0.005 | {'Ba': 2.0, 'Ta': 5.0, 'Co': 2.0, 'O': -2.0} | 4 | oxide
219 | Cr2S2BrCl | mp-1226363 | 0 | -1.1925 | -0.005 | {'Cr': 3.0, 'S': -2.0, 'Br': -1.0, 'Cl': -1.0} | 4 | chloride
220 | PH11S(NO4)2 | mp-1173354 | 0 | -1.3706 | -0.005 | {'P': 5.0, 'H': 1.0, 'S': 6.0, 'N': -3.0, 'O': -2.0} | 5 | oxide
221 | NaCo2H3(SeO5)2 | mp-1173735 | 0 | -1.3755 | -0.0049 | {'Na': 1.0, 'Co': 2.0, 'H': 1.0, 'Se': 6.0, 'O': -2.0} | 5 | oxide
222 | Mn7(P2O7)4 | mp-778008 | 0 | -2.5509 | -0.0049 | {'Mn': 2.2857142857142856, 'P': 5.0, 'O': -2.0} | 3 | oxide
223 | MgCuP2O7 | mp-1041741 | 0 | -2.5132 | -0.0049 | {'Mg': 2.0, 'Cu': 2.0, 'P': 5.0, 'O': -2.0} | 4 | oxide
224 | Y3In2(GaO4)3 | mp-1207946 | 0 | -2.8751 | -0.0048 | {'Y': 3.0, 'In': 3.0, 'Ga': 3.0, 'O': -2.0} | 4 | oxide
225 | NaCaAlPHO5F2 | mp-1210199 | 0 | -3.0813 | -0.0048 | {'Na': 1.0, 'Ca': 2.0, 'Al': 3.0, 'P': 5.0, 'H': 1.0, 'O': -2.0, 'F': -1.0} | 7 | fluoride
226 | Cu2Ag5Se4NO15 | mp-1225986 | 0 | -0.9055 | -0.0047 | {'Cu': 2.0, 'Ag': 1.0, 'Se': 4.0, 'N': 5.0, 'O': -2.0} | 5 | oxide
227 | CaNd2Mn3O9 | mp-1227543 | 0 | -2.8255 | -0.0047 | {'Ca': 2.0, 'Nd': 3.0, 'Mn': 3.3333333333333335, 'O': -2.0} | 4 | oxide
228 | InSb3(PO4)6 | mp-1224667 | 0 | -2.3791 | -0.0047 | {'In': 3.0, 'Sb': 5.0, 'P': 5.0, 'O': -2.0} | 4 | phosphate
229 | NaNb4Bi5O18 | mp-1221019 | 0 | -2.4246 | -0.0045 | {'Na': 1.0, 'Nb': 5.0, 'Bi': 3.0, 'O': -2.0} | 4 | oxide
230 | K2TiGe(PO5)2 | mp-1211716 | 0 | -2.7645 | -0.0045 | {'K': 1.0, 'Ti': 4.0, 'Ge': 4.0, 'P': 5.0, 'O': -2.0} | 5 | oxide
231 | CrGeSbO6 | mp-1226344 | 0 | -2.11 | -0.0045 | {'Cr': 3.0, 'Ge': 4.0, 'Sb': 5.0, 'O': -2.0} | 4 | oxide
232 | Na3Ca18Fe(PO4)14 | mp-725491 | 0 | -3.207 | -0.0043 | {'Na': 1.0, 'Ca': 2.0, 'Fe': 3.0, 'P': 5.0, 'O': -2.0} | 5 | phosphate
233 | CdBi12(Cl7O6)2 | mp-1226996 | 0 | -1.6847 | -0.0043 | {'Cd': 2.0, 'Bi': 3.0, 'Cl': -1.0, 'O': -2.0} | 4 | oxide
234 | CaCdO2 | mp-753287 | 0 | -2.3536 | -0.0042 | {'Ca': 2.0, 'Cd': 2.0, 'O': -2.0} | 3 | oxide
235 | KBaPrWO6 | mp-1523149 | 0 | -2.8777 | -0.0042 | {'K': 1.0, 'Ba': 2.0, 'Pr': 3.0, 'W': 6.0, 'O': -2.0} | 5 | oxide
236 | K(WO3)6 | mp-34278 | 0 | -2.2239 | -0.0042 | {'K': 1.0, 'W': 5.833333333333333, 'O': -2.0} | 3 | oxide
237 | Ba2NdWO6 | mp-1519207 | 0 | -3.0524 | -0.0041 | {'Ba': 2.0, 'Nd': 3.0, 'W': 5.0, 'O': -2.0} | 4 | oxide
238 | Ba3SrSi8(NO)8 | mp-1228191 | 0 | -2.3525 | -0.0041 | {'Ba': 2.0, 'Sr': 2.0, 'Si': 4.0, 'N': -3.0, 'O': -2.0} | 5 | oxide
239 | Na3Mg3In(SO4)6 | mp-532701 | 0 | -2.256 | -0.004 | {'Na': 1.0, 'Mg': 2.0, 'In': 3.0, 'S': 6.0, 'O': -2.0} | 5 | sulfate
240 | Ca6Fe(CoO4)3 | mp-1227494 | 0 | -2.4581 | -0.0037 | {'Ca': 2.0, 'Fe': 3.0, 'Co': 3.0, 'O': -2.0} | 4 | oxide
241 | SrAl2H6C2O11 | mp-1208735 | 0 | -2.1705 | -0.0037 | {'Sr': 2.0, 'Al': 3.0, 'H': 1.0, 'C': 4.0, 'O': -2.0} | 5 | oxide
242 | Na2Mn2Cd(PO4)3 | mp-1210502 | 0 | -2.4805 | -0.0036 | {'Na': 1.0, 'Mn': 3.0, 'Cd': 2.0, 'P': 4.666666666666667, 'O': -2.0} | 5 | phosphate
243 | LaCeSb2(SBr)4 | mp-1223434 | 0 | -1.6188 | -0.0035 | {'La': 3.0, 'Ce': 3.0, 'Sb': 3.0, 'S': -2.0, 'Br': -1.0} | 5 | bromide
244 | MgFe(PO3)4 | mp-1045790 | 0 | -2.6644 | -0.0035 | {'Mg': 2.0, 'Fe': 2.0, 'P': 5.0, 'O': -2.0} | 4 | phosphite
245 | BaNb2Fe2(PO4)6 | mp-705895 | 0 | -2.7596 | -0.0034 | {'Ba': 2.0, 'Nb': 5.0, 'Fe': 3.0, 'P': 5.0, 'O': -2.0} | 5 | phosphate
246 | ZnSn2H12(OF)6 | mp-1194155 | 0 | -1.7181 | -0.0034 | {'Zn': 2.0, 'Sn': 2.0, 'H': 1.0, 'O': -2.0, 'F': -1.0} | 5 | fluoride
247 | Ba6Nd2Y(CuO2)12 | mp-1228560 | 0 | -2.0292 | -0.0034 | {'Ba': 2.0, 'Nd': 3.0, 'Y': 3.0, 'Cu': 2.25, 'O': -2.0} | 5 | oxide
248 | CdNi(PO3)4 | mp-1213935 | 0 | -2.4139 | -0.0032 | {'Cd': 2.0, 'Ni': 2.0, 'P': 5.0, 'O': -2.0} | 4 | phosphite
249 | Mg10TiSn(BO5)4 | mp-1222637 | 0 | -3.024 | -0.0032 | {'Mg': 2.0, 'Ti': 4.0, 'Sn': 4.0, 'B': 3.0, 'O': -2.0} | 5 | oxide
250 | Mn5V2(HO3)4 | mp-1210639 | 0 | -1.9842 | -0.0032 | {'Mn': 2.0, 'V': 5.0, 'H': 1.0, 'O': -2.0} | 4 | oxide
251 | KMgMn2AlGe3(O5F)2 | mp-1223590 | 0 | -2.5783 | -0.003 | {'K': 1.0, 'Mg': 2.0, 'Mn': 2.0, 'Al': 3.0, 'Ge': 4.0, 'O': -2.0, 'F': -1.0} | 7 | fluoride
252 | KMg3V3CuO12 | mp-1211434 | 0 | -2.5001 | -0.003 | {'K': 1.0, 'Mg': 2.0, 'V': 5.0, 'Cu': 2.0, 'O': -2.0} | 5 | oxide
253 | Cd4MoW3O16 | mp-1226936 | 0 | -1.9521 | -0.0029 | {'Cd': 2.0, 'Mo': 6.0, 'W': 6.0, 'O': -2.0} | 4 | oxide
254 | CaSmMgNbO6 | mp-1227140 | 0 | -3.4084 | -0.0029 | {'Ca': 2.0, 'Sm': 3.0, 'Mg': 2.0, 'Nb': 5.0, 'O': -2.0} | 5 | oxide
255 | Al2Ga2Bi2O9 | mp-1214864 | 0 | -2.4684 | -0.0028 | {'Al': 3.0, 'Ga': 3.0, 'Bi': 3.0, 'O': -2.0} | 4 | oxide
256 | CaPr3(FeO3)4 | mp-1227161 | 0 | -2.6369 | -0.0027 | {'Ca': 2.0, 'Pr': 3.3333333333333335, 'Fe': 3.0, 'O': -2.0} | 4 | oxide
257 | Na6Al3Fe3(TeO6)4 | mp-1220862 | 0 | -2.0737 | -0.0027 | {'Na': 1.0, 'Al': 3.0, 'Fe': 3.0, 'Te': 6.0, 'O': -2.0} | 5 | oxide
258 | MgMnGeO4 | mp-1222069 | 0 | -2.4246 | -0.0026 | {'Mg': 2.0, 'Mn': 2.0, 'Ge': 4.0, 'O': -2.0} | 4 | oxide
259 | Sm2MnSbO7 | mp-1219206 | 0 | -2.9112 | -0.0025 | {'Sm': 3.0, 'Mn': 3.0, 'Sb': 5.0, 'O': -2.0} | 4 | oxide
260 | SrPr3(FeO3)4 | mp-1218104 | 0 | -2.6312 | -0.0025 | {'Sr': 2.0, 'Pr': 3.3333333333333335, 'Fe': 3.0, 'O': -2.0} | 4 | oxide
261 | LaB5H5NO14 | mp-1202407 | 0 | -2.2678 | -0.0025 | {'La': 3.0, 'B': 3.0, 'H': 1.0, 'N': 5.0, 'O': -2.0} | 5 | oxide
262 | NaFe2Mo2H3O10 | mp-1221050 | 0 | -1.779 | -0.0024 | {'Na': 1.0, 'Fe': 3.0, 'Mo': 5.0, 'H': 1.0, 'O': -2.0} | 5 | oxide
263 | K3MnPCO7 | mp-1178149 | 0 | -2.378 | -0.0024 | {'K': 1.0, 'Mn': 2.0, 'P': 5.0, 'C': 4.0, 'O': -2.0} | 5 | oxide
264 | K2GaAgF6 | mp-1112284 | 0 | -2.6907 | -0.0024 | {'K': 1.0, 'Ga': 3.0, 'Ag': 1.0, 'F': -1.0} | 4 | fluoride
265 | Ca4Be2Al2Si9(HO14)2 | mp-1214670 | 0 | -3.2356 | -0.0024 | {'Ca': 2.0, 'Be': 2.0, 'Al': 3.0, 'Si': 4.0, 'H': 1.0, 'O': -2.0} | 6 | oxide
266 | TiAgPO5 | mp-1208280 | 0 | -2.5852 | -0.0024 | {'Ti': 4.0, 'Ag': 1.0, 'P': 5.0, 'O': -2.0} | 4 | oxide
267 | Na6Al4Fe(Si4O13)2 | mp-42298 | 0 | -3.051 | -0.0023 | {'Na': 1.0, 'Al': 3.0, 'Fe': 2.0, 'Si': 4.0, 'O': -2.0} | 5 | oxide
268 | SrCaB11H7O22 | mp-1208782 | 0 | -2.5704 | -0.0023 | {'Sr': 2.0, 'Ca': 2.0, 'B': 3.0, 'H': 1.0, 'O': -2.0} | 5 | oxide
269 | Li3Fe4SbO8 | mp-756320 | 0 | -1.8499 | -0.0023 | {'Li': 1.0, 'Fe': 2.5, 'Sb': 3.0, 'O': -2.0} | 4 | oxide
270 | CeNdAl2O6 | mp-1226589 | 0 | -3.6491 | -0.0023 | {'Ce': 3.0, 'Nd': 3.0, 'Al': 3.0, 'O': -2.0} | 4 | oxide
271 | Co2P3O10 | mp-540204 | 0 | -2.2556 | -0.0023 | {'Co': 2.5, 'P': 5.0, 'O': -2.0} | 3 | oxide
272 | NaMnFe(PO4)2 | mp-1173592 | 0 | -2.478 | -0.0022 | {'Na': 1.0, 'Mn': 2.0, 'Fe': 3.0, 'P': 5.0, 'O': -2.0} | 5 | phosphate
273 | BaSrPrSbO6 | mp-1519366 | 0 | -2.9906 | -0.0022 | {'Ba': 2.0, 'Sr': 2.0, 'Pr': 3.0, 'Sb': 5.0, 'O': -2.0} | 5 | oxide
274 | Ba3Ga2B10H4O23 | mp-1229265 | 0 | -2.7081 | -0.0021 | {'Ba': 2.0, 'Ga': 3.0, 'B': 3.0, 'H': 1.0, 'O': -2.0} | 5 | oxide
275 | NaNd9(Ge3O13)2 | mp-1221045 | 0 | -3.1121 | -0.0021 | {'Na': 1.0, 'Nd': 3.0, 'Ge': 4.0, 'O': -2.0} | 4 | oxide
276 | Ba4MgTa10O30 | mp-1228584 | 0 | -3.4215 | -0.0021 | {'Ba': 2.0, 'Mg': 2.0, 'Ta': 5.0, 'O': -2.0} | 4 | oxide
277 | Na11TiNb2Si4P2O25F | mp-1221508 | 0 | -2.8599 | -0.0021 | {'Na': 1.0, 'Ti': 4.0, 'Nb': 5.0, 'Si': 4.0, 'P': 5.0, 'O': -2.0, 'F': -1.0} | 7 | fluoride
278 | Mg2MnWO6 | mp-1275545 | 0 | -2.5546 | -0.0021 | {'Mg': 2.0, 'Mn': 2.0, 'W': 6.0, 'O': -2.0} | 4 | oxide
279 | Al2H32S3O28 | mp-1196041 | 0 | -1.5691 | -0.0021 | {'Al': 3.0, 'H': 1.0, 'S': 6.0, 'O': -2.0} | 4 | oxide
280 | NaCo2H3(SO5)2 | mp-1173715 | 0 | -1.7115 | -0.002 | {'Na': 1.0, 'Co': 2.0, 'H': 1.0, 'S': 6.0, 'O': -2.0} | 5 | oxide
281 | Ba2CaGa2CuF14 | mp-1214730 | 0 | -3.3803 | -0.002 | {'Ba': 2.0, 'Ca': 2.0, 'Ga': 3.0, 'Cu': 2.0, 'F': -1.0} | 5 | fluoride
282 | Zr3TePb4O13 | mp-1215669 | 0 | -2.5207 | -0.002 | {'Zr': 4.0, 'Te': 6.0, 'Pb': 2.0, 'O': -2.0} | 4 | oxide
283 | Ba6Nd2Y(MoO6)3 | mp-1228132 | 0 | -3.0103 | -0.002 | {'Ba': 2.0, 'Nd': 3.0, 'Y': 3.0, 'Mo': 5.0, 'O': -2.0} | 5 | oxide
284 | LiCoCuF6 | mp-1222564 | 0 | -2.2792 | -0.002 | {'Li': 1.0, 'Co': 3.0, 'Cu': 2.0, 'F': -1.0} | 4 | fluoride
285 | K4TiSn3(PO5)4 | mp-1224290 | 0 | -2.6445 | -0.0019 | {'K': 1.0, 'Ti': 4.0, 'Sn': 4.0, 'P': 5.0, 'O': -2.0} | 5 | oxide
286 | CaMn3P3O13 | mp-1047886 | 0 | -2.6054 | -0.0019 | {'Ca': 2.0, 'Mn': 3.0, 'P': 5.0, 'O': -2.0} | 4 | oxide
287 | Pr6S3(OF4)2 | mp-1219884 | 0 | -3.8051 | -0.0019 | {'Pr': 3.0, 'S': -2.0, 'O': -2.0, 'F': -1.0} | 4 | fluoride
288 | NaInH12(SeO7)2 | mp-1210406 | 0 | -1.3646 | -0.0018 | {'Na': 1.0, 'In': 3.0, 'H': 1.0, 'Se': 6.0, 'O': -2.0} | 5 | oxide
289 | K4MgFe3(PO4)5 | mp-532755 | 0 | -2.5601 | -0.0018 | {'K': 1.0, 'Mg': 2.0, 'Fe': 3.0, 'P': 5.0, 'O': -2.0} | 5 | phosphate
290 | Nb3Fe(BiO3)6 | mp-1220715 | 0 | -2.2126 | -0.0017 | {'Nb': 5.0, 'Fe': 3.0, 'Bi': 3.0, 'O': -2.0} | 4 | oxide
291 | NaMn2P2O9 | mp-1099034 | 0 | -2.3785 | -0.0015 | {'Na': 1.0, 'Mn': 3.5, 'P': 5.0, 'O': -2.0} | 4 | oxide
292 | NaCu2H3(SO5)2 | mp-1221084 | 0 | -1.574 | -0.0015 | {'Na': 1.0, 'Cu': 2.0, 'H': 1.0, 'S': 6.0, 'O': -2.0} | 5 | oxide
293 | Ba6Mn2Zn(ClF2)6 | mp-1228107 | 0 | -3.3606 | -0.0015 | {'Ba': 2.0, 'Mn': 2.0, 'Zn': 2.0, 'Cl': -1.0, 'F': -1.0} | 5 | fluoride
294 | MnNbH8(OF)5 | mp-1221895 | 0 | -2.0418 | -0.0015 | {'Mn': 2.0, 'Nb': 5.0, 'H': 1.0, 'O': -2.0, 'F': -1.0} | 5 | fluoride
295 | Na2TeH6SO10 | mp-1210414 | 0 | -1.6259 | -0.0014 | {'Na': 1.0, 'Te': 6.0, 'H': 1.0, 'S': 6.0, 'O': -2.0} | 5 | oxide
296 | Na10B18H6O35 | mp-1221784 | 0 | -2.5482 | -0.0014 | {'Na': 1.0, 'B': 3.0, 'H': 1.0, 'O': -2.0} | 4 | oxide
297 | Na8Zr3Si16Sn(H4O13)4 | mp-1221041 | 0 | -2.6619 | -0.0014 | {'Na': 1.0, 'Zr': 4.0, 'Si': 4.0, 'Sn': 4.0, 'H': 1.0, 'O': -2.0} | 6 | oxide
298 | NaAgTe5O14 | mp-1210534 | 0 | -1.4249 | -0.0013 | {'Na': 1.0, 'Ag': 1.0, 'Te': 5.2, 'O': -2.0} | 4 | oxide
299 | BaDyFeCuO5 | mp-1207068 | 0 | -2.4815 | -0.0013 | {'Ba': 2.0, 'Dy': 3.0, 'Fe': 3.0, 'Cu': 2.0, 'O': -2.0} | 5 | oxide
300 | Na4CaZr2TiSi4(O8F)2 | mp-1210416 | 0 | -3.2974 | -0.0013 | {'Na': 1.0, 'Ca': 2.0, 'Zr': 4.0, 'Ti': 4.0, 'Si': 4.0, 'O': -2.0, 'F': -1.0} | 7 | fluoride
301 | Li16Mn15Fe(PO4)16 | mp-849382 | 0 | -2.6256 | -0.0013 | {'Li': 1.0, 'Mn': 2.0, 'Fe': 2.0, 'P': 5.0, 'O': -2.0} | 5 | phosphate
302 | Na7Mg7Fe5(PO4)12 | mp-1173791 | 0 | -2.6908 | -0.0013 | {'Na': 1.0, 'Mg': 2.0, 'Fe': 3.0, 'P': 5.0, 'O': -2.0} | 5 | phosphate
303 | Sb24(Cl7F17)5 | mp-532120 | 0 | -2.1906 | -0.0013 | {'Cl': -1.0, 'F': -1.0, 'Sb': 5.0} | 3 | fluoride
304 | Fe2Ni3H4(Se3O10)2 | mp-1212753 | 0 | -1.3381 | -0.0013 | {'Fe': 3.0, 'Ni': 2.0, 'H': 1.0, 'Se': 4.0, 'O': -2.0} | 5 | oxide
305 | Al7Cr(Bi2O9)2 | mp-1228228 | 0 | -2.7675 | -0.0012 | {'Al': 3.0, 'Cr': 3.0, 'Bi': 3.0, 'O': -2.0} | 4 | oxide
306 | MgNi(PO3)4 | mp-1045786 | 0 | -2.6171 | -0.0012 | {'Mg': 2.0, 'Ni': 2.0, 'P': 5.0, 'O': -2.0} | 4 | phosphite
307 | Ba2CaMn2CuF14 | mp-1045850 | 0 | -3.3038 | -0.0012 | {'Ba': 2.0, 'Ca': 2.0, 'Mn': 3.0, 'Cu': 2.0, 'F': -1.0} | 5 | fluoride
308 | CaCr2F12 | mp-1932798 | 0 | -2.7212 | -0.0011 | {'Ca': 2.0, 'Cr': 5.0, 'F': -1.0} | 3 | fluoride
309 | Li8Mn13Fe3O32 | mp-771651 | 0 | -2.0268 | -0.0011 | {'Li': 1.0, 'Mn': 3.6153846153846154, 'Fe': 3.0, 'O': -2.0} | 4 | oxide
310 | NaHo9(Si3O13)2 | mp-1220852 | 0 | -3.6942 | -0.0011 | {'Na': 1.0, 'Ho': 3.0, 'Si': 4.0, 'O': -2.0} | 4 | oxide
311 | Mn2VPO7 | mp-1210613 | 0 | -2.4602 | -0.001 | {'Mn': 2.0, 'V': 5.0, 'P': 5.0, 'O': -2.0} | 4 | oxide
312 | BaFe2PbO5 | mp-1215009 | 0 | -1.9523 | -0.001 | {'Ba': 2.0, 'Fe': 3.0, 'Pb': 2.0, 'O': -2.0} | 4 | oxide
313 | Li7Eu8Si4Cl7O16 | mp-1223068 | 0 | -2.9781 | -0.001 | {'Li': 1.0, 'Eu': 2.0, 'Si': 4.0, 'Cl': -1.0, 'O': -2.0} | 5 | oxide
314 | Ca5Co3(SiO4)4 | mp-1227139 | 0 | -2.9924 | -0.0009 | {'Ca': 2.0, 'Co': 2.0, 'Si': 4.0, 'O': -2.0} | 4 | silicate
315 | AlCrFeO4 | mp-1229097 | 0 | -2.5428 | -0.0009 | {'Al': 3.0, 'Cr': 3.0, 'Fe': 2.0, 'O': -2.0} | 4 | oxide
316 | K3Mn4O8 | mp-1003764 | 0 | -1.9598 | -0.0008 | {'K': 1.0, 'Mn': 3.25, 'O': -2.0} | 3 | oxide
317 | BaSrNdSbO6 | mp-1522133 | 0 | -3.0078 | -0.0008 | {'Ba': 2.0, 'Sr': 2.0, 'Nd': 3.0, 'Sb': 5.0, 'O': -2.0} | 5 | oxide
318 | Mn2Cr3FeO8 | mp-1222018 | 0 | -2.2126 | -0.0008 | {'Mn': 2.0, 'Cr': 3.0, 'Fe': 3.0, 'O': -2.0} | 4 | oxide
319 | MgTi2NiO6 | mp-1221952 | 0 | -2.9855 | -0.0008 | {'Mg': 2.0, 'Ti': 4.0, 'Ni': 2.0, 'O': -2.0} | 4 | oxide
320 | Na2CaMnAl2P2H2(O5F2)2 | mp-1221604 | 0 | -2.9351 | -0.0008 | {'Na': 1.0, 'Ca': 2.0, 'Mn': 2.0, 'Al': 3.0, 'P': 5.0, 'H': 1.0, 'O': -2.0, 'F': -1.0} | 8 | fluoride
321 | Li9Mn3P8O29 | mp-26035 | 0 | -2.6307 | -0.0007 | {'Li': 1.0, 'Mn': 3.0, 'P': 5.0, 'O': -2.0} | 4 | oxide
322 | Li4ZnIn2F12 | mp-1222552 | 0 | -2.9469 | -0.0007 | {'Li': 1.0, 'Zn': 2.0, 'In': 3.0, 'F': -1.0} | 4 | fluoride
323 | Ga6AgSb7(TeCl3)8 | mp-1225073 | 0 | -1.1717 | -0.0007 | {'Ga': 3.0, 'Ag': 1.0, 'Sb': 3.0, 'Te': -2.0, 'Cl': -1.0} | 5 | chloride
324 | Sr3MnBiO6 | mp-1208471 | 0 | -2.5815 | -0.0007 | {'Sr': 2.0, 'Mn': 3.0, 'Bi': 3.0, 'O': -2.0} | 4 | oxide
325 | Pr4C2Br5 | mp-1220591 | 0 | -1.6104 | -0.0006 | {'Pr': 3.0, 'C': -3.5, 'Br': -1.0} | 3 | bromide
326 | La6S3(OF4)2 | mp-1223425 | 0 | -3.9111 | -0.0006 | {'La': 3.0, 'S': -2.0, 'O': -2.0, 'F': -1.0} | 4 | fluoride
327 | Ba2CaCo2CuF14 | mp-1354389 | 0 | -3.031 | -0.0006 | {'Ba': 2.0, 'Ca': 2.0, 'Co': 3.0, 'Cu': 2.0, 'F': -1.0} | 5 | fluoride
328 | MgCo(GeO3)2 | mp-1043189 | 0 | -2.1767 | -0.0005 | {'Mg': 2.0, 'Co': 2.0, 'Ge': 4.0, 'O': -2.0} | 4 | oxide
329 | CaMn2P2O9 | mp-1364623 | 0 | -2.6727 | -0.0005 | {'Ca': 2.0, 'Mn': 3.0, 'P': 5.0, 'O': -2.0} | 4 | oxide
330 | Mg3MnNi3O8 | mp-1222170 | 0 | -2.1067 | -0.0005 | {'Mg': 2.0, 'Mn': 4.0, 'Ni': 2.0, 'O': -2.0} | 4 | oxide
331 | Tb2MnSbO7 | mp-1217713 | 0 | -2.9512 | -0.0005 | {'Tb': 3.0, 'Mn': 3.0, 'Sb': 5.0, 'O': -2.0} | 4 | oxide
332 | NaCaMgFe(SiO3)4 | mp-1221075 | 0 | -3.0396 | -0.0005 | {'Na': 1.0, 'Ca': 2.0, 'Mg': 2.0, 'Fe': 3.0, 'Si': 4.0, 'O': -2.0} | 6 | oxide
333 | K3Na7Mg2H12S6(NO18)2 | mp-1224548 | 0 | -1.8976 | -0.0005 | {'K': 1.0, 'Na': 1.0, 'Mg': 2.0, 'H': 1.0, 'S': 6.0, 'N': 5.0, 'O': -2.0} | 7 | oxide
334 | Ba(AgO)2 | mp-1096838 | 0 | -1.403 | -0.0004 | {'Ba': 2.0, 'Ag': 1.0, 'O': -2.0} | 3 | oxide
335 | CaLaTiCrO6 | mp-39159 | 0 | -3.3767 | -0.0004 | {'Ca': 2.0, 'La': 3.0, 'Ti': 4.0, 'Cr': 3.0, 'O': -2.0} | 5 | oxide
336 | Na4Ca7MnSi12(HO9)4 | mp-1221263 | 0 | -3.0527 | -0.0004 | {'Na': 1.0, 'Ca': 2.0, 'Mn': 2.0, 'Si': 4.0, 'H': 1.0, 'O': -2.0} | 6 | oxide
337 | ZnNiTe3O8 | mp-1215818 | 0 | -1.5296 | -0.0004 | {'Zn': 2.0, 'Ni': 2.0, 'Te': 4.0, 'O': -2.0} | 4 | oxide
338 | MgV4Cu3O14 | mp-1222158 | 0 | -2.0282 | -0.0004 | {'Mg': 2.0, 'V': 5.0, 'Cu': 2.0, 'O': -2.0} | 4 | oxide
339 | NaMg3Si4HO12 | mp-1221204 | 0 | -3.0325 | -0.0003 | {'Na': 1.0, 'Mg': 2.0, 'Si': 4.0, 'H': 1.0, 'O': -2.0} | 5 | oxide
340 | Sr10Mg5Mo4WO30 | mp-1218905 | 0 | -2.8898 | -0.0003 | {'Sr': 2.0, 'Mg': 2.0, 'Mo': 6.0, 'W': 6.0, 'O': -2.0} | 5 | oxide
341 | Ca3Pr2Sb3O14 | mp-1214039 | 0 | -2.8041 | -0.0003 | {'Ca': 2.0, 'Pr': 3.5, 'Sb': 5.0, 'O': -2.0} | 4 | oxide
342 | NaMn16O32 | mp-1003635 | 0 | -1.8425 | -0.0003 | {'Na': 1.0, 'Mn': 3.9375, 'O': -2.0} | 3 | oxide
343 | DyYMn2O6 | mp-1225181 | 0 | -3.0481 | -0.0002 | {'Dy': 3.0, 'Y': 3.0, 'Mn': 3.0, 'O': -2.0} | 4 | oxide
344 | KNaTi2(PO5)2 | mp-1211611 | 0 | -3.0267 | -0.0002 | {'K': 1.0, 'Na': 1.0, 'Ti': 4.0, 'P': 5.0, 'O': -2.0} | 5 | oxide
345 | BaMn6O12 | mp-1228093 | 0 | -2.0825 | -0.0002 | {'Ba': 2.0, 'Mn': 3.6666666666666665, 'O': -2.0} | 3 | oxide
346 | Na7Mn4Fe8(PO4)12 | mp-1221002 | 0 | -2.4531 | -0.0002 | {'Na': 1.0, 'Mn': 2.0, 'Fe': 2.75, 'P': 4.916666666666667, 'O': -2.0} | 5 | phosphate
347 | LiMn6P7O24 | mp-26005 | 0 | -2.5991 | -0.0002 | {'Li': 1.0, 'Mn': 2.0, 'P': 5.0, 'O': -2.0} | 4 | oxide
348 | HfTe7SeCl6 | mp-1212434 | 0 | -0.9921 | -0.0002 | {'Hf': 4.0, 'Te': 0.5714285714285714, 'Se': -2.0, 'Cl': -1.0} | 4 | chloride
349 | Ba3MgTaNbO9 | mp-1228058 | 0 | -3.3423 | -0.0002 | {'Ba': 2.0, 'Mg': 2.0, 'Ta': 5.0, 'Nb': 5.0, 'O': -2.0} | 5 | oxide
350 | Ca10P6CO27 | mp-1195864 | 0 | -3.2536 | -0.0001 | {'Ca': 2.0, 'P': 5.0, 'C': 4.0, 'O': -2.0} | 4 | oxide
351 | TaMnNbO6 | mp-1217948 | 0 | -2.9855 | -0.0001 | {'Ta': 5.0, 'Mn': 2.0, 'Nb': 5.0, 'O': -2.0} | 4 | oxide
352 | NaCa4TaTi4(SiO5)5 | mp-694049 | 0 | -3.4099 | -0.0001 | {'Na': 1.0, 'Ca': 2.0, 'Ta': 5.0, 'Ti': 4.0, 'Si': 4.0, 'O': -2.0} | 6 | oxide
353 | Ca5TaTi3Al(SiO5)5 | mp-720394 | 0 | -3.4654 | -0.0001 | {'Ca': 2.0, 'Ta': 5.0, 'Ti': 4.0, 'Al': 3.0, 'Si': 4.0, 'O': -2.0} | 6 | oxide
354 | NaCa9TaTi9(SiO5)10 | mp-705502 | 0 | -3.4431 | -0.0001 | {'Na': 1.0, 'Ca': 2.0, 'Ta': 5.0, 'Ti': 4.0, 'Si': 4.0, 'O': -2.0} | 6 | oxide
355 | Sr10Mg5Mo3(WO15)2 | mp-1218906 | 0 | -2.9145 | 0 | {'Sr': 2.0, 'Mg': 2.0, 'Mo': 6.0, 'W': 6.0, 'O': -2.0} | 5 | oxide
356 | Zn2Cr3FeO8 | mp-1215741 | 0 | -2.1451 | 0 | {'Zn': 2.0, 'Cr': 3.0, 'Fe': 3.0, 'O': -2.0} | 4 | oxide
357 | Li12Mn11Fe(PO4)12 | mp-775195 | 8.052742e-05 | -2.6223 |  | {'Li': 1.0, 'Mn': 2.0, 'Fe': 2.0, 'P': 5.0, 'O': -2.0} | 5 | phosphate
358 | K2PH3SO8 | mp-1224943 | 0.0007150286 | -2.084 |  | {'K': 1.0, 'P': 5.0, 'H': 1.0, 'S': 6.0, 'O': -2.0} | 5 | oxide
359 | TaNb3V4O20 | mp-1217943 | 0.0003682769 | -2.7589 |  | {'Ta': 5.0, 'Nb': 5.0, 'V': 5.0, 'O': -2.0} | 4 | oxide
360 | Bi5(PO5)3 | mp-1228070 | 0.0009615925 | -2.2528 |  | {'Bi': 3.0, 'P': 5.0, 'O': -2.0} | 3 | oxide
361 | Ca3Mg2Fe(CO3)6 | mp-1227854 | 0.0008239967 | -2.4607 |  | {'Ca': 2.0, 'Mg': 2.0, 'Fe': 2.0, 'C': 4.0, 'O': -2.0} | 5 | carbonate
362 | Ti3Bi6WO18 | mp-1217217 | 0.0008298699 | -2.3585 |  | {'Ti': 4.0, 'Bi': 3.0, 'W': 6.0, 'O': -2.0} | 4 | oxide
363 | Sr3CaAl8H24(C2O11)4 | mp-1218664 | 0.0008357136 | -2.1681 |  | {'Sr': 2.0, 'Ca': 2.0, 'Al': 3.0, 'H': 1.0, 'C': 4.0, 'O': -2.0} | 6 | oxide
364 | BaNaDyWO6 | mp-1520399 | 0.0004414504 | -2.9303 |  | {'Ba': 2.0, 'Na': 1.0, 'Dy': 3.0, 'W': 6.0, 'O': -2.0} | 5 | oxide
365 | NaMg3Si4HO12 | mp-1173602 | 0.0002242798 | -3.0322 |  | {'Na': 1.0, 'Mg': 2.0, 'Si': 4.0, 'H': 1.0, 'O': -2.0} | 5 | oxide
366 | LaTi3(BiO4)3 | mp-1211635 | 0.0002541542 | -2.8694 |  | {'La': 3.0, 'Ti': 4.0, 'Bi': 3.0, 'O': -2.0} | 4 | oxide
367 | NaMn3P3O13 | mp-1012742 | 0.0004863832 | -2.3972 |  | {'Na': 1.0, 'Mn': 3.3333333333333335, 'P': 5.0, 'O': -2.0} | 4 | oxide
368 | Li47(CoO4)8 | mp-1177487 | 0.0004240181 | -1.9402 |  | {'Li': 1.0, 'Co': 2.125, 'O': -2.0} | 3 | oxide
369 | Na8Al3Ga3Si6(ClO12)2 | mp-1220864 | 0.0007112657 | -2.8844 |  | {'Na': 1.0, 'Al': 3.0, 'Ga': 3.0, 'Si': 4.0, 'Cl': -1.0, 'O': -2.0} | 6 | hypochlorite
370 | NaMgFe(SO4)3 | mp-690548 | 0.0002950711 | -2.1176 |  | {'Na': 1.0, 'Mg': 2.0, 'Fe': 3.0, 'S': 6.0, 'O': -2.0} | 5 | sulfate
371 | Mg2MnNb2O8 | mp-1046844 | 0.0002031426 | -2.9397 |  | {'Mg': 2.0, 'Mn': 2.0, 'Nb': 5.0, 'O': -2.0} | 4 | oxide
372 | Ca3Ga2(SnO4)3 | mp-1228716 | 0.0003506536 | -2.5866 |  | {'Ca': 2.0, 'Ga': 3.0, 'Sn': 4.0, 'O': -2.0} | 4 | oxide
373 | KMg2AlFeSi3(HO6)2 | mp-1223617 | 0.0005832721 | -2.8119 |  | {'K': 1.0, 'Mg': 2.0, 'Al': 3.0, 'Fe': 2.0, 'Si': 4.0, 'H': 1.0, 'O': -2.0} | 7 | oxide
374 | Mg3Al12FeSi4(BO9)4 | mp-1222235 | 0.0001016109 | -3.2529 |  | {'Mg': 2.0, 'Al': 3.0, 'Fe': 2.0, 'Si': 4.0, 'B': 3.0, 'O': -2.0} | 6 | oxide
375 | Li11Fe3B24(PbO24)2 | mp-694909 | 0.0006547727 | -2.6587 |  | {'Li': 1.0, 'Fe': 3.0, 'B': 3.0, 'Pb': 2.0, 'O': -2.0} | 5 | oxide
376 | Mg3Al8Fe(Si5O18)2 | mp-1222261 | 0.000483951 | -3.2755 |  | {'Mg': 2.0, 'Al': 3.0, 'Fe': 2.0, 'Si': 4.0, 'O': -2.0} | 5 | oxide
377 | YEr3V4O16 | mp-1216053 | 0.0003139235 | -3.207 |  | {'Y': 3.0, 'Er': 3.0, 'V': 5.0, 'O': -2.0} | 4 | oxide
378 | Mn3Nb8FeO24 | mp-1221970 | 0.0006064985 | -2.8384 |  | {'Mn': 2.0, 'Nb': 5.0, 'Fe': 2.0, 'O': -2.0} | 4 | oxide
379 | TbGd3(PO4)4 | mp-1217571 | 0.0005057685 | -3.4679 |  | {'Tb': 3.0, 'Gd': 3.0, 'P': 5.0, 'O': -2.0} | 4 | phosphate
380 | Ta4PbO11 | mp-1194594 | 8.313578e-05 | -3.1472 |  | {'Ta': 5.0, 'Pb': 2.0, 'O': -2.0} | 3 | oxide
381 | Mg2V6Cu4O21 | mp-1223612 | 0.0002179116 | -2.1005 |  | {'Mg': 2.0, 'V': 5.0, 'Cu': 2.0, 'O': -2.0} | 4 | oxide
382 | CaLaFeSbO6 | mp-1043864 | 0.0009757675 | -2.718 |  | {'Ca': 2.0, 'La': 3.0, 'Fe': 2.0, 'Sb': 5.0, 'O': -2.0} | 5 | oxide
383 | GdY3V4O16 | mp-1224509 | 0.0004795377 | -3.1871 |  | {'Gd': 3.0, 'Y': 3.0, 'V': 5.0, 'O': -2.0} | 4 | oxide
384 | Li2MgTi9O20 | mp-1222757 | 0.0006607118 | -3.3863 |  | {'Li': 1.0, 'Mg': 2.0, 'Ti': 4.0, 'O': -2.0} | 4 | oxide
385 | Ca2MgFe(CO3)4 | mp-1312241 | 0.0004367976 | -2.4055 |  | {'Ca': 2.0, 'Mg': 2.0, 'Fe': 2.0, 'C': 4.0, 'O': -2.0} | 5 | carbonate
386 | Na4Ca7MnSi12(HO9)4 | mp-1221274 | 0.0002855508 | -3.0524 |  | {'Na': 1.0, 'Ca': 2.0, 'Mn': 2.0, 'Si': 4.0, 'H': 1.0, 'O': -2.0} | 6 | oxide
387 | Na8Al6Si6BrClO24 | mp-1220843 | 0.0003013708 | -3.0737 |  | {'Na': 1.0, 'Al': 3.0, 'Si': 4.0, 'Br': -1.0, 'Cl': -1.0, 'O': -2.0} | 6 | chlorite
388 | KBaNdWO6 | mp-1521661 | 0.0003388728 | -2.8949 |  | {'K': 1.0, 'Ba': 2.0, 'Nd': 3.0, 'W': 6.0, 'O': -2.0} | 5 | oxide
389 | K4MoWO8 | mp-1223817 | 0.0006926843 | -2.2356 |  | {'K': 1.0, 'Mo': 6.0, 'W': 6.0, 'O': -2.0} | 4 | oxide
390 | Sr4BrN2Cl | mp-1218383 | 0.0007924875 | -1.5899 |  | {'Sr': 2.0, 'Br': -1.0, 'N': -3.0, 'Cl': -1.0} | 4 | chloride
391 | Sr10Mg5Mo2(WO10)3 | mp-1218914 | 0.0004159699 | -2.9389 |  | {'Sr': 2.0, 'Mg': 2.0, 'Mo': 6.0, 'W': 6.0, 'O': -2.0} | 5 | oxide
392 | Sr2Fe3Sb(PO4)6 | mp-1218841 | 0.0003842812 | -2.5994 |  | {'Sr': 2.0, 'Fe': 3.0, 'Sb': 5.0, 'P': 5.0, 'O': -2.0} | 5 | phosphate
393 | Sr20P12Br(ClO16)3 | mp-1218923 | 0.000689554 | -3.3218 |  | {'Sr': 2.0, 'P': 5.0, 'Br': -1.0, 'Cl': -1.0, 'O': -2.0} | 5 | hypochlorite
394 | La3NdZr4O14 | mp-1223092 | 0.0002562015 | -3.8923 |  | {'La': 3.0, 'Nd': 3.0, 'Zr': 4.0, 'O': -2.0} | 4 | oxide
395 | NiP6(WO8)3 | mp-850286 | 0.0003065583 | -2.4278 |  | {'Ni': 2.0, 'P': 5.0, 'W': 5.333333333333333, 'O': -2.0} | 4 | oxide
396 | MnAgO2 | mp-1279432 | 0.0004674906 | -1.4336 |  | {'Mn': 3.0, 'Ag': 1.0, 'O': -2.0} | 3 | oxide
397 | Ca2MgFe(CO3)4 | mp-1227885 | 0.0007571552 | -2.4052 |  | {'Ca': 2.0, 'Mg': 2.0, 'Fe': 2.0, 'C': 4.0, 'O': -2.0} | 5 | carbonate
398 | MgNi(GeO3)2 | mp-1043162 | 0.0003474013 | -2.173 |  | {'Mg': 2.0, 'Ni': 2.0, 'Ge': 4.0, 'O': -2.0} | 4 | oxide
399 | NaNi2H3(SO5)2 | mp-1173649 | 0.0004476261 | -1.7039 |  | {'Na': 1.0, 'Ni': 2.0, 'H': 1.0, 'S': 6.0, 'O': -2.0} | 5 | oxide
400 | Na4AgCl5 | mp-1221198 | 0.000156182 | -1.8343 |  | {'Na': 1.0, 'Ag': 1.0, 'Cl': -1.0} | 3 | chloride
401 | Ta3NbV4O20 | mp-1218100 | 0.0002339221 | -2.8465 |  | {'Ta': 5.0, 'Nb': 5.0, 'V': 5.0, 'O': -2.0} | 4 | oxide
402 | Na2Ga2Si3(HO3)4 | mp-1173829 | 0.0007971559 | -2.4112 |  | {'Na': 1.0, 'Ga': 3.0, 'Si': 4.0, 'H': 1.0, 'O': -2.0} | 5 | oxide
403 | K3Na9Sr4(BO2)20 | mp-1224320 | 0.0006488331 | -2.8126 |  | {'K': 1.0, 'Na': 1.0, 'Sr': 2.0, 'B': 3.0, 'O': -2.0} | 5 | metaborate
404 | Y9Er3Al20O48 | mp-1216239 | 0.0005725265 | -3.6888 |  | {'Y': 3.0, 'Er': 3.0, 'Al': 3.0, 'O': -2.0} | 4 | oxide
405 | Ca4Ti4Si3GeO20 | mp-1227317 | 0.0009648302 | -3.3685 |  | {'Ca': 2.0, 'Ti': 4.0, 'Si': 4.0, 'Ge': 4.0, 'O': -2.0} | 5 | oxide
406 | GdYV2O8 | mp-1224411 | 0.0007963096 | -3.1831 |  | {'Gd': 3.0, 'Y': 3.0, 'V': 5.0, 'O': -2.0} | 4 | oxide
407 | Li8Mn15NiO32 | mp-772976 | 0.0002357272 | -2.0387 |  | {'Li': 1.0, 'Mn': 3.6, 'Ni': 2.0, 'O': -2.0} | 4 | oxide
408 | Pb12BrCl7O8 | mp-1220145 | 0.000939752 | -1.5573 |  | {'Pb': 2.0, 'Br': -1.0, 'Cl': -1.0, 'O': -2.0} | 4 | oxide
409 | Na6Al4Fe(Si4O13)2 | mp-684864 | 0.0003305182 | -3.0507 |  | {'Na': 1.0, 'Al': 3.0, 'Fe': 2.0, 'Si': 4.0, 'O': -2.0} | 5 | oxide
410 | KBaPrWO6 | mp-1523099 | 0.0004384997 | -2.8772 |  | {'K': 1.0, 'Ba': 2.0, 'Pr': 3.0, 'W': 6.0, 'O': -2.0} | 5 | oxide
411 | K2Mg3Zn2(Si2O5)6 | mp-1224589 | 0.000212409 | -3.0881 |  | {'K': 1.0, 'Mg': 2.0, 'Zn': 2.0, 'Si': 4.0, 'O': -2.0} | 5 | oxide
412 | Na2ZrSi4H4O13 | mp-1210375 | 0.0006249083 | -2.7167 |  | {'Na': 1.0, 'Zr': 4.0, 'Si': 4.0, 'H': 1.0, 'O': -2.0} | 5 | oxide
413 | Na4Al3Si3NO14 | mp-1173714 | 0.0008107742 | -2.8566 |  | {'Na': 1.0, 'Al': 3.0, 'Si': 4.0, 'N': 3.0, 'O': -2.0} | 5 | oxide
414 | Dy11Y5O24 | mp-766279 | 0.0004168427 | -3.9972 |  | {'Dy': 3.0, 'Y': 3.0, 'O': -2.0} | 3 | oxide
415 | Ta4FeCoO12 | mp-1218072 | 0.0006589342 | -2.9454 |  | {'Ta': 5.0, 'Fe': 2.0, 'Co': 2.0, 'O': -2.0} | 4 | oxide
416 | KMnP2H5O9 | mp-1224570 | 4.217782e-05 | -2.0845 |  | {'K': 1.0, 'Mn': 2.0, 'P': 5.0, 'H': 1.0, 'O': -2.0} | 5 | oxide
417 | SrCaTi2(GeO5)2 | mp-1218580 | 0.0002256448 | -3.0466 |  | {'Sr': 2.0, 'Ca': 2.0, 'Ti': 4.0, 'Ge': 4.0, 'O': -2.0} | 5 | oxide
418 | Cd5Fe2(P2O7)4 | mp-1214030 | 0.0003706546 | -2.3644 |  | {'Cd': 2.0, 'Fe': 3.0, 'P': 5.0, 'O': -2.0} | 4 | oxide
419 | KBaGdWO6 | mp-1523221 | 0.0005744125 | -2.9394 |  | {'K': 1.0, 'Ba': 2.0, 'Gd': 3.0, 'W': 6.0, 'O': -2.0} | 5 | oxide
420 | CaCrNiP2O9 | mp-1327705 | 2.346869e-05 | -2.587 |  | {'Ca': 2.0, 'Cr': 4.0, 'Ni': 2.0, 'P': 5.0, 'O': -2.0} | 5 | oxide
421 | Sr8Mg3Fe(MoO6)4 | mp-744025 | 0.0007229486 | -2.7808 |  | {'Sr': 2.0, 'Mg': 2.0, 'Fe': 2.0, 'Mo': 6.0, 'O': -2.0} | 5 | oxide
422 | NaCu2H3(SO5)2 | mp-1210157 | 0.0002422594 | -1.5738 |  | {'Na': 1.0, 'Cu': 2.0, 'H': 1.0, 'S': 6.0, 'O': -2.0} | 5 | oxide
423 | Ba4TiSi12(SnO12)3 | mp-1228270 | 0.0008661929 | -3.165 |  | {'Ba': 2.0, 'Ti': 4.0, 'Si': 4.0, 'Sn': 4.0, 'O': -2.0} | 5 | oxide
424 | AlFe2BO5 | mp-1096865 | 6.253372e-05 | -2.4362 |  | {'Al': 3.0, 'Fe': 2.0, 'B': 3.0, 'O': -2.0} | 4 | oxide
425 | Pb12Br7ClO8 | mp-1220190 | 8.102982e-05 | -1.4762 |  | {'Pb': 2.0, 'Br': -1.0, 'Cl': -1.0, 'O': -2.0} | 4 | hypochlorite
426 | NaCa3Mg3Fe(SiO3)8 | mp-1221119 | 0.0009554822 | -3.1923 |  | {'Na': 1.0, 'Ca': 2.0, 'Mg': 2.0, 'Fe': 3.0, 'Si': 4.0, 'O': -2.0} | 6 | oxide
427 | SmV2BiO8 | mp-1218963 | 0.0007723292 | -2.6695 |  | {'Sm': 3.0, 'V': 5.0, 'Bi': 3.0, 'O': -2.0} | 4 | oxide
428 | KNaV6(PbO3)8 | mp-1224220 | 0.0007156307 | -2.1209 |  | {'K': 1.0, 'Na': 1.0, 'V': 5.0, 'Pb': 2.0, 'O': -2.0} | 5 | oxide
429 | Sr10Mg5Mo(W2O15)2 | mp-1218935 | 0.0005403995 | -2.9635 |  | {'Sr': 2.0, 'Mg': 2.0, 'Mo': 6.0, 'W': 6.0, 'O': -2.0} | 5 | oxide
430 | Gd3YV4O16 | mp-1224710 | 0.0004051044 | -3.1798 |  | {'Gd': 3.0, 'Y': 3.0, 'V': 5.0, 'O': -2.0} | 4 | oxide
431 | NaMgFe(SO4)3 | mp-698654 | 0.0001224347 | -2.1178 |  | {'Na': 1.0, 'Mg': 2.0, 'Fe': 3.0, 'S': 6.0, 'O': -2.0} | 5 | sulfate